## 0%_Couette
steady state viscosity
forward | sample1 |  |  | sample2 |  |  | sample3 |  |  | sample4 |  |  | sample5
Stress | Shear rate | Viscosity | Stress | Shear rate | Viscosity | Stress | Shear rate | Viscosity | Stress | Shear rate | Viscosity | Stress | Shear rate | Viscosity | visosity_mean | viscosity_std
Pa | 1/s | Pa.s | Pa | 1/s | Pa.s | Pa | 1/s | Pa.s | Pa | 1/s | Pa.s | Pa | 1/s | Pa.s | Pa.s | Pa.s
0.000675134 | 1.00013 | 0.000675048 | 0.000656521 | 1.00013 | 0.000656438 | 0.00191147 | 1.00013 | 0.00191123 | 0.000964216 | 1.00013 | 0.000964094 | 0.000782468 | 1.00013 | 0.000782369 | 0.0009978358 | 0.0005250233
0.00646572 | 10.0012 | 0.000646494 | 0.0067037 | 10.0012 | 0.000670289 | 0.00884065 | 10.0012 | 0.000883958 | 0.00739618 | 10.0012 | 0.000739529 | 0.00662747 | 10.0012 | 0.000662667 | 0.0007205874 | 9.800927e-05
0.0659593 | 100.012 | 0.000659514 | 0.0665513 | 100.012 | 0.000665433 | 0.070909 | 100.012 | 0.000709005 | 0.0671228 | 100.012 | 0.000671148 | 0.0664344 | 100.012 | 0.000664265 | 0.000673873 | 2.007119e-05
0.917325 | 1000.12 | 0.000917215 | 0.936626 | 1000.12 | 0.000936514 | 0.944896 | 1000.12 | 0.000944783 | 0.928782 | 1000.12 | 0.000928671 | 0.932699 | 1000.12 | 0.000932587 | 0.000931954 | 1.017096e-05
backward | sample1 |  |  | sample2
Stress | Shear rate | Viscosity | Stress | Shear rate | Viscosity | Stress | Shear rate | Viscosity | Stress | Shear rate | Viscosity | Stress | Shear rate | Viscosity
Pa | 1/s | Pa.s | Pa | 1/s | Pa.s | Pa | 1/s | Pa.s | Pa | 1/s | Pa.s | Pa | 1/s | Pa.s
0.911463 | 1000.12 | 0.000911354 | 0.927853 | 1000.12 | 0.000927743 | 0.926737 | 1000.12 | 0.000926626 | 0.915597 | 1000.12 | 0.000915488 | 0.919045 | 1000.12 | 0.000918935 | 0.0009200292 | 7.072824e-06
0.0600479 | 100.012 | 0.000600407 | 0.059819 | 100.012 | 0.000598118 | 0.0604429 | 100.012 | 0.000604357 | 0.0610746 | 100.012 | 0.000610674 | 0.059643 | 100.012 | 0.000596358 | 0.0006019828 | 5.705961e-06
0.00596914 | 10.0012 | 0.000596843 | 0.00592524 | 10.0012 | 0.000592453 | 0.0066654 | 10.0012 | 0.00066646 | 0.00641654 | 10.0012 | 0.000641577 | 0.00631695 | 10.0012 | 0.00063162 | 0.0006257906 | 3.117111e-05
0.000562457 | 1.00013 | 0.000562386 | 0.000614702 | 1.00013 | 0.000614625 | 0.000722289 | 1.00013 | 0.000722198 | 0.000628397 | 1.00013 | 0.000628318 | 0.000701893 | 1.00013 | 0.000701804 | 0.0006458662 | 6.559054e-05
peak viscosity
shear rate | K_sigma | Measurement time | Torque |  |  | shear rate | K_sigma | Measurement time | Torque
|  | s | dyne.cm | peak torque | peak viscosity |  |  | s | dyne.cm | peak torque | peak viscosity |  | peak_viscosity_mean | peak_viscosity_std
1000.12 | 16825 | 0 | -545.5 | 518.0255 | 0.0008714733 | 1000.12 | 16825 | 0 | -548.922 | 514.6849 | 0.0008658534 |  | 0.0008686634 | 3.973859e-06
|  | 0.0780001 | -545.974 |  |  |  |  | 0.0936001 | -548.524
|  | 0.2184 | -547.791 |  |  |  |  | 0.2184 | -548.5
|  | 0.436801 | -548.339 |  |  |  |  | 0.343201 | -550.316
|  | 0.592801 | -547.269 |  |  |  |  | 0.499201 | -549.072
|  | 0.702001 | -547.816 |  |  |  |  | 0.702001 | -548.325
|  | 0.795601 | -551.402 |  |  |  |  | 0.858002 | -549.868
|  | 0.967202 | -549.385 |  |  |  |  | 0.982802 | -549.222
|  | 1.0764 | -544.306 |  |  |  |  | 1.1076 | -549.645
|  | 1.2168 | -546.721 |  |  |  |  | 1.2168 | -548.699
|  | 1.4508 | -550.307 |  |  |  |  | 1.3416 | -549.546
|  | 1.5756 | -547.791 |  |  |  |  | 1.482 | -549.098
|  | 1.6848 | -545.476 |  |  |  |  | 1.716 | -548.649
|  | 1.8096 | -547.791 |  |  |  |  | 1.872 | -40.3163
|  | 1.95 | -536.662 |  |  |  |  | 1.9812 | -40.1421
|  | 2.184 | -37.8083 |  |  |  |  | 2.0748 | -40.0923
|  | 2.34 | -37.1797 |  |  |  |  | 2.2464 | -39.2773
|  | 2.4492 | -35.8352 |  |  |  |  | 2.3556 | -39.8559
|  | 2.5896 | -37.0428 |  |  |  |  | 2.4804 | -41.4549
|  | 2.7144 | -33.3765 |  |  |  |  | 2.73 | -41.1439
|  | 2.8236 | -34.0736 |  |  |  |  | 2.87041 | -41.8719
|  | 2.96401 | -34.9825 |  |  |  |  | 2.97961 | -39.9744
|  | 3.16681 | -37.6902 |  |  |  |  | 3.10441 | -38.8856
|  | 3.33841 | -36.0967 |  |  |  |  | 3.24481 | -40.9326
|  | 3.44761 | -35.8041 |  |  |  |  | 3.46321 | -40.6651
|  | 3.58801 | -37.2233 |  |  |  |  | 3.61921 | -39.2901
|  | 3.71281 | -36.3768 |  |  |  |  | 3.72841 | -38.0645
|  | 3.82201 | -35.7854 |  |  |  |  | 3.85321 | -41.0696
|  | 3.96241 | -34.8205 |  |  |  |  | 3.99361 | -39.6822
|  | 4.19641 | -37.9514 |  |  |  |  | 4.08721 | -38.581
|  | 4.33681 | -36.6505 |  |  |  |  | 4.25881 | -42.4945
|  | 4.44601 | -33.3888 |  |  |  |  | 4.46161 | -41.9532
|  | 4.53961 | -35.3184 |  |  |  |  | 4.61761 | -42.5568
|  | 4.69561 | -38.3125 |  |  |  |  | 4.72681 | -39.4148
|  | 4.97641 | -33.9117 |  |  |  |  | 4.88281 | -40.1116
|  | 5.21041 | -36.3828 |  |  |  |  | 4.97641 | -41.6047
|  | 5.31961 | -37.1236 |  |  |  |  | 5.08561 | -38.3072
|  | 5.44441 | -36.0778 |  |  |  |  | 5.24161 | -39.3649
|  | 5.56921 | -34.6025 |  |  |  |  | 5.46001 | -39.06
|  | 5.69401 | -35.8598 |  |  |  |  | 5.61601 | -40.0367
|  | 5.95921 | -36.7873 |  |  |  |  | 5.74081 | -41.113
|  | 6.19321 | -36.5881 |  |  |  |  | 5.83441 | -40.4098
|  | 6.34921 | -36.1026 |  |  |  |  | 5.99041 | -40.7022
|  | 6.44281 | -35.2499 |  |  |  |  | 6.24001 | -40.9136
|  | 6.56761 | -33.4758 |  |  |  |  | 6.47401 | -39.7999
|  | 6.69241 | -38.0198 |  |  |  |  | 6.61441 | -40.31
|  | 6.98881 | -38.5053 |  |  |  |  | 6.73921 | -39.7811
|  | 7.08241 | -35.6358 |  |  |  |  | 6.84841 | -41.0753
|  | 7.19161 | -37.1297 |  |  |  |  | 6.98881 | -40.0735
|  | 7.34761 | -36.1587 |  |  |  |  | 7.22281 | -41.1622
|  | 7.44121 | -37.4285 |  |  |  |  | 7.34761 | -39.8868
|  | 7.70641 | -36.2769 |  |  |  |  | 7.45681 | -40.8884
|  | 7.94041 | -35.5798 |  |  |  |  | 7.62841 | -40.2041
|  | 8.08081 | -37.858 |  |  |  |  | 7.73761 | -40.2725
|  | 8.19001 | -38.8663 |  |  |  |  | 8.00281 | -40.6271
|  | 8.33041 | -37.6588 |  |  |  |  | 8.20561 | -41.5603
|  | 8.47081 | -35.144 |  |  |  |  | 8.36161 | -40.7328
|  | 8.72042 | -37.5841 |  |  |  |  | 8.48641 | -40.5461
|  | 8.81402 | -37.4098 |  |  |  |  | 8.59562 | -39.0406
|  | 8.93882 | -37.1235 |  |  |  |  | 8.73602 | -39.1401
|  | 9.09482 | -37.6962 |  |  |  |  | 9.01682 | -42.2571
|  | 9.20402 | -36.7563 |  |  |  |  | 9.20402 | -40.6458
|  | 9.45362 | -36.221 |  |  |  |  | 9.37562 | -39.6379
|  | 9.71882 | -36.8185 |  |  |  |  | 9.48482 | -39.7561
|  | 9.81242 | -37.5966 |  |  |  |  | 9.59402 | -41.0564
|  | 9.95282 | -37.7523 |  |  |  |  | 9.73442 | -40.7204
|  | 10.0932 | -38.4556 |  |  |  |  | 9.99962 | -40.8386
|  | 10.2024 | -35.53 |  |  |  |  | 10.1088 | -41.2181
|  | 10.4676 | -40.0241 |  |  |  |  | 10.218 | -40.2475
|  | 10.6704 | -36.9554 |  |  |  |  | 10.374 | -41.8402
|  | 10.842 | -37.0177 |  |  |  |  | 10.4832 | -40.739
|  | 10.9512 | -37.4098 |  |  |  |  | 10.7484 | -39.8866
|  | 11.0916 | -37.6401 |  |  |  |  | 10.9512 | -41.0998
|  | 11.1852 | -35.8038 |  |  |  |  | 11.1228 | -40.9007
|  | 11.466 | -40.7212 |  |  |  |  | 11.232 | -40.0111
|  | 11.5596 | -38.2003 |  |  |  |  | 11.388 | -39.98
|  | 11.6844 | -36.2022 |  |  |  |  | 11.4816 | -41.3923
|  | 11.8248 | -37.2853 |  |  |  |  | 11.7468 | -40.8946
|  | 11.9496 | -39.4951 |  |  |  |  | 11.856 | -41.4919
|  | 12.2148 | -36.7438 |  |  |  |  | 11.9808 | -40.2414
|  | 12.4644 | -39.2958 |  |  |  |  | 12.1056 | -39.0406
|  | 12.5736 | -38.0385 |  |  |  |  | 12.2148 | -40.0174
|  | 12.6984 | -38.2688 |  |  |  |  | 12.48 | -41.1062
|  | 12.8232 | -37.2542 |  |  |  |  | 12.7452 | -40.5774
|  | 12.948 | -40.0615 |  |  |  |  | 12.87 | -39.5632
|  | 13.2288 | -38.5676 |  |  |  |  | 12.9636 | -40.2663
|  | 13.3224 | -36.5757 |  |  |  |  | 13.104 | -42.7985
|  | 13.416 | -40.2171 |  |  |  |  | 13.2132 | -40.7329
|  | 13.5876 | -40.0428 |  |  |  |  | 13.4784 | -40.5276
|  | 13.6968 | -35.474 |  |  |  |  | 13.7592 | -39.7188
|  | 13.8372 | -38.7606 |  |  |  |  | 13.8684 | -39.8495
|  | 13.962 | -38.0946 |  |  |  |  | 13.9776 | -41.4797
|  | 14.196 | -36.999 |  |  |  |  | 14.1024 | -42.3009
|  | 14.3364 | -36.8434 |  |  |  |  | 14.2116 | -39.607
|  | 14.43 | -37.0737 |  |  |  |  | 14.4924 | -38.4001
|  | 14.5704 | -39.962 |  |  |  |  | 14.6016 | -41.2497
|  | 14.7108 | -38.3747 |  |  |  |  | 14.7108 | -39.5822
|  | 14.9604 | -38.2503 |  |  |  |  | 14.8668 | -40.5342
|  | 15.2256 | -38.6175 |  |  |  |  | 14.976 | -39.9991
|  | 15.3348 | -38.5553 |  |  |  |  | 15.132 | -40.6338
|  | 15.4284 | -35.8849 |  |  |  |  | 15.3504 | -40.3413
|  | 15.5844 | -38.2378 |  |  |  |  | 15.4908 | -41.9589
|  | 15.7092 | -38.9786 |  |  |  |  | 15.6 | -39.7252
|  | 15.9588 | -38.3873 |  |  |  |  | 15.7248 | -40.1857
|  | 16.068 | -37.5656 |  |  |  |  | 15.8652 | -39.3146
|  | 16.1928 | -37.4349 |  |  |  |  | 15.9588 | -41.7969
|  | 16.3332 | -40.6219 |  |  |  |  | 16.1304 | -41.3489
|  | 16.4424 | -38.91 |  |  |  |  | 16.3488 | -39.7685
|  | 16.5984 | -37.3228 |  |  |  |  | 16.4892 | -41.7532
|  | 16.7076 | -39.1093 |  |  |  |  | 16.614 | -39.0903
|  | 16.9728 | -38.9288 |  |  |  |  | 16.7388 | -40.5834
|  | 17.082 | -37.2232 |  |  |  |  | 16.848 | -40.5585
|  | 17.1912 | -38.9349 |  |  |  |  | 16.9884 | -41.4979
|  | 17.3316 | -38.854 |  |  |  |  | 17.2224 | -39.1212
|  | 17.4408 | -38.9784 |  |  |  |  | 17.3316 | -39.0465
|  | 17.5968 | -39.4577 |  |  |  |  | 17.472 | -42.6612
|  | 17.8152 | -36.7998 |  |  |  |  | 17.628 | -39.9673
|  | 17.9712 | -38.9286 |  |  |  |  | 17.7216 | -38.8411
|  | 18.0804 | -37.9327 |  |  |  |  | 17.8776 | -42.7174
|  | 18.174 | -38.3124 |  |  |  |  | 18.0804 | -42.1636
|  | 18.33 | -37.9078 |  |  |  |  | 18.252 | -39.9052
|  | 18.4548 | -38.2003 |  |  |  |  | 18.3612 | -40.4155
|  | 18.7044 | -37.1484 |  |  |  |  | 18.4704 | -40.1915
|  | 18.798 | -38.9473 |  |  |  |  | 18.6108 | -41.33
|  | 18.9696 | -39.2896 |  |  |  |  | 18.72 | -37.4727
|  | 19.0788 | -37.279 |  |  |  |  | 18.9852 | -35.6311
|  | 19.1724 | -39.4327 |  |  |  |  | 19.0944 | -39.3391
|  | 19.344 | -37.7645 |  |  |  |  | 19.2504 | -41.3549
|  | 19.5624 | -37.7583 |  |  |  |  | 19.344 | -40.2226
|  | 19.7184 | -40.7834 |  |  |  |  | 19.4688 | -40.0919
|  | 19.8276 | -36.2831 |  |  |  |  | 19.6248 | -40.8385
|  | 19.9368 | -36.669 |  |  |  |  | 19.734 | -41.3611
|  | 20.0928 | -39.1962 |  |  |  |  | 19.9992 | -42.1886
|  | 20.202 | -39.3082 |  |  |  |  | 20.1084 | -39.8618
|  | 20.358 | -37.9886 |  |  |  |  | 20.2488 | -40.459
|  | 20.5608 | -37.6213 |  |  |  |  | 20.358 | -40.2973
|  | 20.7168 | -38.0196 |  |  |  |  | 20.4672 | -39.7871
|  | 20.826 | -37.7582 |  |  |  |  | 20.6232 | -40.2288
|  | 20.9508 | -41.3498 |  |  |  |  | 20.8416 | -39.1213
|  | 21.0912 | -36.1398 |  |  |  |  | 20.9976 | -39.8617
|  | 21.2004 | -37.0735 |  |  |  |  | 21.0912 | -40.9443
|  | 21.4656 | -42.1839 |  |  |  |  | 21.216 | -38.6672
|  | 21.5748 | -40.1112 |  |  |  |  | 21.372 | -40.484
|  | 21.7152 | -37.6462 |  |  |  |  | 21.4656 | -40.8201
|  | 21.84 | -37.1296 |  |  |  |  | 21.6216 | -40.9631
|  | 21.9336 | -38.8164 |  |  |  |  | 21.84 | -40.4094
|  | 22.074 | -39.0218 |  |  |  |  | 21.996 | -41.0627
|  | 22.308 | -39.0716 |  |  |  |  | 22.1052 | -40.8512
|  | 22.464 | -40.0116 |  |  |  |  | 22.2144 | -40.8698
|  | 22.5576 | -38.0446 |  |  |  |  | 22.3704 | -41.0316
|  | 22.7136 | -37.5093 |  |  |  |  | 22.5732 | -40.4094
|  | 22.8228 | -38.2376 |  |  |  |  | 22.7448 | -41.1747
|  | 22.9476 | -37.7022 |  |  |  |  | 22.854 | -40.1979
|  | 23.088 | -37.3786 |  |  |  |  | 22.9944 | -40.9693
|  | 23.3064 | -38.0384 |  |  |  |  | 23.1036 | -39.1713
|  | 23.4624 | -40.3352 |  |  |  |  | 23.2284 | -40.4405
|  | 23.5716 | -38.7417 |  |  |  |  | 23.3688 | -42.1141
|  | 23.6808 | -37.2042 |  |  |  |  | 23.5872 | -42.0767
|  | 23.8368 | -39.9741 |  |  |  |  | 23.7432 | -40.8884
|  | 24.0864 | -36.9926 |  |  |  |  | 23.868 | -40.5027
|  | 24.3204 | -42.8126 |  |  |  |  | 23.9616 | -40.9879
|  | 24.4608 | -38.3309 |  |  |  |  | 24.102 | -40.1667
|  | 24.57 | -35.3556 |  |  |  |  | 24.2268 | -40.1667
|  | 24.6792 | -39.8497 |  |  |  |  | 24.3516 | -41.8839
|  | 24.8352 | -39.0218 |  |  |  |  | 24.6012 | -39.4264
|  | 25.1004 | -39.9493 |  |  |  |  | 24.7572 | -39.7686
|  | 25.194 | -38.0446 |  |  |  |  | 24.8664 | -40.372
|  | 25.3188 | -41.4059 |  |  |  |  | 24.9756 | -40.8574
|  | 25.4592 | -39.719 |  |  |  |  | 25.1004 | -40.285
|  | 25.5684 | -38.7791 |  |  |  |  | 25.2252 | -40.6335
|  | 25.6932 | -39.165 |  |  |  |  | 25.4748 | -40.2105
|  | 25.9428 | -40.7523 |  |  |  |  | 25.584 | -39.5696
|  | 26.0364 | -39.1339 |  |  |  |  | 25.7556 | -40.31
|  | 26.208 | -40.4659 |  |  |  |  | 25.8648 | -42.6992
|  | 26.3016 | -38.3932 |  |  |  |  | 25.974 | -41.6104
|  | 26.4576 | -36.8495 |  |  |  |  | 26.1144 | -40.0862
|  | 26.5824 | -40.385 |  |  |  |  | 26.3484 | -41.6727
|  | 26.832 | -40.2356 |  |  |  |  | 26.4888 | -39.6694
|  | 27.066 | -39.1339 |  |  |  |  | 26.598 | -38.6739
|  | 27.1908 | -38.9845 |  |  |  |  | 26.7072 | -40.1235
|  | 27.3156 | -37.7645 |  |  |  |  | 26.8632 | -41.9091
|  | 27.4716 | -41.1507 |  |  |  |  | 26.9724 | -41.9652
|  | 27.5808 | -41.4993 |  |  |  |  | 27.1284 | -39.7875
|  | 27.8148 | -36.9553 |  |  |  |  | 27.3468 | -38.8107
|  | 27.9552 | -37.9761 |  |  |  |  | 27.5028 | -39.8559
|  | 28.08 | -39.7936 |  |  |  |  | 27.5964 | -40.565
|  | 28.2048 | -38.5362 |  |  |  |  | 27.7212 | -40.4654
|  | 28.2984 | -38.4926 |  |  |  |  | 27.8616 | -39.7623
|  | 28.5793 | -40.086 |  |  |  |  | 27.9708 | -40.1479
|  | 28.8289 | -37.4966 |  |  |  |  | 28.1112 | -41.0563
|  | 28.9693 | -38.8037 |  |  |  |  | 28.3452 | -40.2599
|  | 29.0629 | -39.0963 |  |  |  |  | 28.5013 | -39.1213
|  | 29.2189 | -38.6854 |  |  |  |  | 28.6261 | -42.2632
|  | 29.3281 | -39.3328 |  |  |  |  | 28.7197 | -40.2288
|  | 29.5777 | -37.0359 |  |  |  |  | 28.8601 | -39.2083
|  | 29.6869 | -39.8868 |  |  |  |  | 28.9849 | -40.1914
|  | 29.8429 | -39.7125 |  |  |  |  | 29.2345 | -39.9301
|  | 29.9521 | -38.2809 |  |  |  |  | 29.3281 | -39.0217
|  | 30.0613 | -37.509 |  |  |  |  | 29.5153 | -40.2287
|  | 30.2017 | -36.1645 |  |  |  |  | 29.6089 | -39.4386
|  | 30.3265 | -41.7292 |  |  |  |  | 29.7025 | -38.8413
|  | 30.5917 | -39.7125 |  |  |  |  | 29.8741 | -39.1649
|  | 30.7009 | -37.1916 |  |  |  |  | 30.0925 | -41.3175
|  | 30.8101 | -38.7726 |  |  |  |  | 30.2329 | -42.0205
|  | 30.9505 | -40.3723 |  |  |  |  | 30.3577 | -39.8989
|  | 31.0753 | -38.0754 |  |  |  |  | 30.4669 | -40.0731
|  | 31.3405 | -40.7644 |  |  |  |  | 30.6073 | -40.2722
|  | 31.5901 | -36.2828 |  |  |  |  | 30.7165 | -38.8599
|  | 31.6837 | -37.0546 |  |  |  |  | 30.8725 | -39.3763
|  | 31.8085 | -39.0029 |  |  |  |  | 31.0909 | -40.5895
|  | 31.9645 | -39.1896 |  |  |  |  | 31.2469 | -39.2021
|  | 32.0737 | -37.9261 |  |  |  |  | 31.3561 | -41.5041
|  | 32.3389 | -39.4511 |  |  |  |  | 31.4497 | -41.2303
|  | 32.4325 | -40.8455 |  |  |  |  | 31.6213 | -39.5629
|  | 32.5885 | -41.0945 |  |  |  |  | 31.7305 | -40.042
|  | 32.6977 | -40.0924 |  |  |  |  | 31.8865 | -40.857
|  | 32.8069 | -41.9846 |  |  |  |  | 32.1049 | -42.0578
|  | 32.9629 | -40.8206 |  |  |  |  | 32.2297 | -41.1059
|  | 33.1813 | -42.2585 |  |  |  |  | 32.3389 | -40.5397
|  | 33.3373 | -42.1465 |  |  |  |  | 32.4637 | -41.9023
|  | 33.4465 | -40.3538 |  |  |  |  | 32.6197 | -41.2553
|  | 33.5557 | -39.1276 |  |  |  |  | 32.7133 | -41.0188
|  | 33.7117 | -41.7917 |  |  |  |  | 32.9941 | -41.5912
|  | 33.8209 | -39.6006 |  |  |  |  | 33.1033 | -41.4793
|  | 33.9457 | -40.9078 |  |  |  |  | 33.2437 | -40.7824
|  | 34.1797 | -41.4991 |  |  |  |  | 33.3685 | -40.9566
|  | 34.3357 | -38.8973 |  |  |  |  | 33.4777 | -41.193
|  | 34.4293 | -40.8269 |  |  |  |  | 33.6181 | -41.8774
|  | 34.5385 | -43.3166 |  |  |  |  | 33.8365 | -40.1976
|  | 34.7101 | -40.945 |  |  |  |  | 33.9925 | -42.5618
|  | 34.8037 | -41.9534 |  |  |  |  | 34.1017 | -41.1993
|  | 34.9753 | -40.2479 |  |  |  |  | 34.2577 | -39.3951
|  | 35.1781 | -42.0653 |  |  |  |  | 34.3669 | -41.6784
|  | 35.3341 | -40.0424 |  |  |  |  | 34.4605 | -41.9459
|  | 35.4433 | -41.5113 |  |  |  |  | 34.6165 | -39.3951
|  | 35.5681 | -42.7375 |  |  |  |  | 34.8505 | -41.0687
|  | 35.7085 | -39.6813 |  |  |  |  | 34.9753 | -42.425
|  | 35.9269 | -41.754 |  |  |  |  | 35.1001 | -41.7095
|  | 36.0985 | -43.2915 |  |  |  |  | 35.2093 | -41.3611
|  | 36.1921 | -40.2104 |  |  |  |  | 35.3653 | -40.5772
|  | 36.3325 | -38.9842 |  |  |  |  | 35.4745 | -41.0687
|  | 36.4573 | -42.1774 |  |  |  |  | 35.6305 | -40.179
|  | 36.5509 | -41.3247 |  |  |  |  | 35.8489 | -42.5992
|  | 36.7069 | -40.3537 |  |  |  |  | 35.9893 | -39.6937
|  | 36.9253 | -39.918 |  |  |  |  | 36.0985 | -41.8339
|  | 37.0813 | -41.7729 |  |  |  |  | 36.2077 | -41.1869
|  | 37.1905 | -42.3705 |  |  |  |  | 36.3637 | -40.6331
|  | 37.3465 | -38.2872 |  |  |  |  | 36.4729 | -40.0981
|  | 37.4401 | -40.8828 |  |  |  |  | 36.7381 | -40.9504
|  | 37.7209 | -40.7334 |  |  |  |  | 36.8473 | -42.593
|  | 37.9393 | -41.0695 |  |  |  |  | 37.0033 | -39.6253
|  | 38.0797 | -39.5632 |  |  |  |  | 37.0969 | -40.3781
|  | 38.2045 | -42.7252 |  |  |  |  | 37.2373 | -42.7236
|  | 38.2981 | -40.6089 |  |  |  |  | 37.3777 | -40.9629
|  | 38.4697 | -38.0569 |  |  |  |  | 37.5805 | -39.7683
|  | 38.7037 | -40.4907 |  |  |  |  | 37.7365 | -41.3673
|  | 38.9377 | -39.364 |  |  |  |  | 37.8457 | -40.7264
|  | 39.0781 | -42.6505 |  |  |  |  | 37.9705 | -40.4838
|  | 39.2029 | -41.2749 |  |  |  |  | 38.1265 | -41.4295
|  | 39.3121 | -41.3931 |  |  |  |  | 38.2201 | -39.9736
|  | 39.4681 | -42.5384 |  |  |  |  | 38.3761 | -40.9504
|  | 39.6865 | -39.9428 |  |  |  |  | 38.5789 | -41.5664
|  | 39.8113 | -38.1565 |  |  |  |  | 38.7505 | -41.9396
|  | 39.9361 | -41.9907 |  |  |  |  | 38.8597 | -40.6829
|  | 40.0921 | -41.1069 |  |  |  |  | 38.9689 | -40.5896
|  | 40.2013 | -41.8414 |  |  |  |  | 39.0937 | -42.5244
|  | 40.4665 | -39.3577 |  |  |  |  | 39.2185 | -41.697
|  | 40.6693 | -42.9431 |  |  |  |  | 39.4681 | -41.417
|  | 40.8253 | -40.1793 |  |  |  |  | 39.6085 | -40.1105
|  | 40.9501 | -42.694 |  |  |  |  | 39.7489 | -40.9814
|  | 41.0749 | -41.3246 |  |  |  |  | 39.8581 | -42.7982
|  | 41.1841 | -40.8702 |  |  |  |  | 39.9673 | -39.8865
|  | 41.4649 | -42.4761 |  |  |  |  | 40.1233 | -39.874
|  | 41.5741 | -41.0196 |  |  |  |  | 40.3417 | -40.5584
|  | 41.6677 | -41.1814 |  |  |  |  | 40.4977 | -41.9458
|  | 41.8393 | -40.5527 |  |  |  |  | 40.5913 | -41.0126
|  | 41.9485 | -43.0114 |  |  |  |  | 40.7473 | -40.3095
|  | 42.2137 | -38.206 |  |  |  |  | 40.8565 | -41.3859
|  | 42.4633 | -42.4636 |  |  |  |  | 40.9501 | -41.1681
|  | 42.5725 | -40.5589 |  |  |  |  | 41.1217 | -41.0748
|  | 42.6817 | -40.4904 |  |  |  |  | 41.3401 | -41.7343
|  | 42.8221 | -39.7248 |  |  |  |  | 41.4961 | -41.4605
|  | 42.9469 | -43.279 |  |  |  |  | 41.6053 | -38.6608
|  | 43.2121 | -42.974 |  |  |  |  | 41.7145 | -40.9752
|  | 43.3213 | -38.343 |  |  |  |  | 41.8549 | -43.6815
|  | 43.4149 | -42.6381 |  |  |  |  | 41.9797 | -41.5164
|  | 43.5865 | -42.7376 |  |  |  |  | 42.1201 | -40.5209
|  | 43.6957 | -40.7271 |  |  |  |  | 42.3385 | -37.8395
|  | 43.8361 | -40.8266 |  |  |  |  | 42.4945 | -40.8631
|  | 43.9453 | -41.0258 |  |  |  |  | 42.5881 | -43.1838
|  | 44.2105 | -41.7353 |  |  |  |  | 42.6973 | -40.7947
|  | 44.3197 | -40.0547 |  |  |  |  | 42.8689 | -41.7652
|  | 44.4289 | -41.4614 |  |  |  |  | 42.9625 | -41.6719
|  | 44.5849 | -42.0901 |  |  |  |  | 43.2433 | -41.2986
|  | 44.7097 | -39.9115 |  |  |  |  | 43.3525 | -42.2319
|  | 44.8345 | -41.2933 |  |  |  |  | 43.4929 | -42.0639
|  | 45.0529 | -42.0527 |  |  |  |  | 43.6021 | -42.8602
|  | 45.2089 | -40.8514 |  |  |  |  | 43.7113 | -39.9112
|  | 45.3181 | -41.0194 |  |  |  |  | 43.8517 | -39.9485
|  | 45.4429 | -41.9282 |  |  |  |  | 44.0701 | -40.4338
|  | 45.5833 | -42.6876 |  |  |  |  | 44.2417 | -40.272
|  | 45.6925 | -41.5298 |  |  |  |  | 44.3509 | -41.1804
|  | 45.9421 | -39.1458 |  |  |  |  | 44.4913 | -39.2455
|  | 46.0669 | -43.0859 |  |  |  |  | 44.6005 | -39.6189
|  | 46.2073 | -40.3657 |  |  |  |  | 44.6941 | -40.6953
|  | 46.3321 | -40.2787 |  |  |  |  | 44.8657 | -40.21
|  | 46.4257 | -39.8928 |  |  |  |  | 45.0685 | -40.2784
|  | 46.5661 | -42.893 |  |  |  |  | 45.2401 | -40.3655
|  | 46.6909 | -41.7103 |  |  |  |  | 45.3337 | -41.5165
|  | 46.9405 | -40.1915 |  |  |  |  | 45.4897 | -40.4588
|  | 47.0809 | -41.9717 |  |  |  |  | 45.6145 | -41.2303
|  | 47.1745 | -40.6894 |  |  |  |  | 45.8641 | -40.6828
|  | 47.3305 | -38.8844 |  |  |  |  | 46.0981 | -41.7094
|  | 47.4397 | -42.1024 |  |  |  |  | 46.2229 | -40.0234
|  | 47.5801 | -40.9572 |  |  |  |  | 46.3477 | -42.1263
|  | 47.7985 | -39.3451 |  |  |  |  | 46.4725 | -40.8571
|  | 47.9701 | -42.5507 |  |  |  |  | 46.6129 | -40.658
|  | 48.0793 | -41.9718 |  |  |  |  | 46.8313 | -40.2162
|  | 48.1885 | -41.007 |  |  |  |  | 46.9717 | -41.7094
|  | 48.3289 | -42.0963 |  |  |  |  | 47.0965 | -41.7903
|  | 48.4225 | -43.3038 |  |  |  |  | 47.2525 | -40.969
|  | 48.5785 | -38.2122 |  |  |  |  | 47.3617 | -40.801
|  | 48.8125 | -41.4801 |  |  |  |  | 47.4709 | -40.8384
|  | 48.9685 | -39.1646 |  |  |  |  | 47.6269 | -41.3858
|  | 49.0621 | -41.7976 |  |  |  |  | 47.8297 | -41.0996
|  | 49.1869 | -40.8141 |  |  |  |  | 47.9857 | -39.7869
|  | 49.3273 | -40.6274 |  |  |  |  | 48.0949 | -39.7682
|  | 49.4521 | -42.4138 |  |  |  |  | 48.2353 | -42.2443
|  | 49.7017 | -38.9281 |  |  |  |  | 48.3601 | -39.9672
|  | 49.8109 | -40.6647 |  |  |  |  | 48.6253 | -41.2737
|  | 49.9513 | -42.2146 |  |  |  |  | 48.8437 | -40.9066
|  | 50.0761 | -40.4655 |  |  |  |  | 48.9841 | -40.6827
|  | 50.1853 | -39.9302 |  |  |  |  | 49.0933 | -41.5288
|  | 50.3413 | -42.7 |  |  |  |  | 49.2181 | -42.4558
|  | 50.4505 | -42.1958 |  |  |  |  | 49.3585 | -42.0266
|  | 50.6845 | -41.8036 |  |  |  |  | 49.6237 | -42.2816
|  | 50.8249 | -42.1211 |  |  |  |  | 49.7329 | -39.3202
|  | 50.9497 | -39.3761 |  |  |  |  | 49.8421 | -41.3484
|  | 51.0745 | -40.9571 |  |  |  |  | 49.9981 | -40.7573
|  | 51.1681 | -41.2807 |  |  |  |  | 50.1073 | -39.0153
|  | 51.3241 | -43.478 |  |  |  |  | 50.3569 | -41.6159
|  | 51.5425 | -40.7454 |  |  |  |  | 50.6221 | -40.72
|  | 51.7141 | -40.8699 |  |  |  |  | 50.7313 | -42.5056
|  | 51.8389 | -42.8431 |  |  |  |  | 50.8405 | -41.3359
|  | 51.9325 | -41.343 |  |  |  |  | 50.9965 | -40.9378
|  | 52.0885 | -39.3574 |  |  |  |  | 51.1057 | -43.3268
|  | 52.1821 | -39.4383 |  |  |  |  | 51.3709 | -40.7946
|  | 52.4473 | -43.5901 |  |  |  |  | 51.4801 | -39.5255
|  | 52.7281 | -41.5049 |  |  |  |  | 51.5893 | -41.9767
|  | 52.8217 | -40.8015 |  |  |  |  | 51.7297 | -42.4931
|  | 52.9153 | -42.9489 |  |  |  |  | 51.8233 | -41.7839
|  | 53.0869 | -41.4613 |  |  |  |  | 51.9949 | -41.0249
|  | 53.1961 | -39.7558 |  |  |  |  | 52.1041 | -40.2534
|  | 53.4613 | -39.8678 |  |  |  |  | 52.3693 | -42.7918
|  | 53.5549 | -39.3947 |  |  |  |  | 52.4785 | -41.168
|  | 53.6953 | -43.4095 |  |  |  |  | 52.5721 | -41.6532
|  | 53.8201 | -43.6834 |  |  |  |  | 52.7281 | -41.5599
|  | 53.9449 | -40.8575 |  |  |  |  | 52.8373 | -39.9485
|  | 54.0853 | -40.067 |  |  |  |  | 52.9777 | -39.5255
|  | 54.2101 | -40.2164 |  |  |  |  | 53.1025 | -41.367
|  | 54.4597 | -43.3971 |  |  |  |  | 53.3677 | -42.4371
|  | 54.5689 | -41.2497 |  |  |  |  | 53.4769 | -41.4665
|  | 54.6781 | -38.7661 |  |  |  |  | 53.5705 | -40.9812
|  | 54.8341 | -41.7974 |  |  |  |  | 53.7265 | -43.109
|  | 54.9277 | -41.2994 |  |  |  |  | 53.8513 | -42.5117
|  | 55.0993 | -39.8304 |  |  |  |  | 54.1165 | -40.863
|  | 55.3021 | -42.0712 |  |  |  |  | 54.3661 | -42.2628
|  | 55.4581 | -42.3389 |  |  |  |  | 54.4909 | -40.863
|  | 55.5673 | -40.4654 |  |  |  |  | 54.6001 | -39.4258
|  | 55.6765 | -39.6249 |  |  |  |  | 54.7561 | -40.5022
|  | 55.8325 | -41.1624 |  |  |  |  | 54.8341 | -41.4043
|  | 55.9261 | -41.8969 |  |  |  |  | 55.0993 | -41.3421
|  | 56.0821 | -42.7496 |  |  |  |  | 55.2241 | -41.2674
|  | 56.3005 | -39.9859 |  |  |  |  | 55.3489 | -41.9393
|  | 56.4565 | -40.7764 |  |  |  |  | 55.4737 | -42.6859
|  | 56.5657 | -42.6749 |  |  |  |  | 55.5985 | -42.126
|  | 56.6749 | -39.6436 |  |  |  |  | 55.7389 | -41.1057
|  | 56.8309 | -39.6063 |  |  |  |  | 55.8481 | -43.3953
|  | 56.9245 | -44.1999 |  |  |  |  | 56.1133 | -41.8772
|  | 57.0961 | -43.5527 |  |  |  |  | 56.2225 | -41.1058
|  | 57.3145 | -40.2164 |  |  |  |  | 56.3161 | -41.8834
|  | 57.4549 | -40.2599 |  |  |  |  | 56.4877 | -41.1929
|  | 57.5797 | -40.8575 |  |  |  |  | 56.5969 | -41.0622
|  | 57.6889 | -43.1667 |  |  |  |  | 56.7529 | -40.5023
|  | 57.8293 | -41.7475 |  |  |  |  | 56.9557 | -40.7262
|  | 58.0633 | -38.4361 |  |  |  |  | 57.1117 | -40.8693
|  | 58.2037 | -41.318 |  |  |  |  | 57.2365 | -40.3032
|  | 58.2973 | -42.2641 |  |  |  |  | 57.3457 | -42.854
|  | 58.4689 | -40.3345 |  |  |  |  | 57.4705 | -40.7449
|  | 58.5625 | -42.6998 |  |  |  |  | 57.5953 | -40.2036
|  | 58.6717 | -41.0877 |  |  |  |  | 57.8605 | -41.6097
|  | 58.8277 | -38.5295 |  |  |  |  | 57.9697 | -42.3438
|  | 59.0617 | -39.2951 |  |  |  |  | 58.1257 | -40.9129
|  | 59.2021 | -44.7726 |  |  |  |  | 58.2349 | -39.8677
|  | 59.2957 | -41.3554 |  |  |  |  | 58.3441 | -41.3546
|  | 59.4361 | -38.2058 |  |  |  |  | 58.4845 | -41.5973
|  | 59.5609 | -41.1251 |  |  |  |  | 58.5937 | -41.5226
|  | 59.6857 | -42.2081 |  |  |  |  | 58.8589 | -42.3314
|  | 59.8417 | -39.4818 |  |  |  |  | 58.9681 | -40.1787
|  | 60.0601 | -40.1043 |  |  |  |  | 59.1085 | -40.5831
|  | 60.2161 | -42.1148 |  |  |  |  | 59.2177 | -41.0622
|  | 60.3253 | -39.8304 |  |  |  |  | 59.3425 | -42.63
|  | 60.4345 | -41.7849 |  |  |  |  | 59.4985 | -42.3003
|  | 60.5749 | -43.8203 |  |  |  |  | 59.7169 | -41.0248
|  | 60.6841 | -38.8594 |  |  |  |  | 59.8573 | -42.8353
|  | 60.8401 | -39.6437 |  |  |  |  | 59.9509 | -39.6871
|  | 61.0585 | -40.5026 |  |  |  |  | 60.1069 | -40.7012
|  | 61.2145 | -39.6063 |  |  |  |  | 60.2317 | -42.0141
|  | 61.3393 | -44.2373 |  |  |  |  | 60.3253 | -40.8071
|  | 61.4173 | -39.5378 |  |  |  |  | 60.4969 | -39.7121
|  | 61.5733 | -41.4176 |  |  |  |  | 60.7153 | -40.496
|  | 61.8385 | -40.6831 |  |  |  |  | 60.8401 | -42.0887
|  | 62.0569 | -41.0379 |  |  |  |  | 60.9805 | -41.9766
|  | 62.2129 | -40.1043 |  |  |  |  | 61.0897 | -40.0791
|  | 62.3221 | -40.6396 |  |  |  |  | 61.2301 | -41.3669
|  | 62.4313 | -40.9447 |  |  |  |  | 61.3393 | -41.8833
|  | 62.5873 | -43.5091 |  |  |  |  | 61.4953 | -40.8692
[8 empty] | 61.7137 | -40.3278

## 0.5%_Couette
steady state viscosity
forward | sample1 |  |  | sample2 |  |  | sample3 |  |  | sample4 |  |  | sample5
Stress | Shear rate | Viscosity | Stress | Shear rate | Viscosity | Stress | Shear rate | Viscosity | Stress | Shear rate | Viscosity | Stress | Shear rate | Viscosity | visosity_mean | viscosity_std
Pa | 1/s | Pa.s | Pa | 1/s | Pa.s | Pa | 1/s | Pa.s | Pa | 1/s | Pa.s | Pa | 1/s | Pa.s | Pa.s | Pa.s
0.0172391 | 1.00013 | 0.0172369 | 0.0151155 | 1.00013 | 0.0151135 | 0.0148034 | 1.00013 | 0.0148015 | 0.0155137 | 1.00013 | 0.0155118 | 0.0163192 | 1.00013 | 0.0163172 | 0.01579618 | 0.0009853233
0.131745 | 10.0012 | 0.0131729 | 0.141381 | 10.0012 | 0.0141364 | 0.136326 | 10.0012 | 0.013631 | 0.14261 | 10.0012 | 0.0142592 | 0.14495 | 10.0012 | 0.0144933 | 0.01393856 | 0.0005316285
1.29154 | 100.012 | 0.0129138 | 1.35962 | 100.012 | 0.0135946 | 1.30526 | 100.012 | 0.013051 | 1.36917 | 100.012 | 0.01369 | 1.34945 | 100.012 | 0.0134928 | 0.01334844 | 0.0003447754
11.9405 | 1000.12 | 0.0119391 | 12.2881 | 1000.12 | 0.0122866 | 11.9929 | 1000.12 | 0.0119914 | 12.3312 | 1000.12 | 0.0123298 | 12.2952 | 1000.12 | 0.0122937 | 0.01216812 | 0.0001868344
backward | sample1 |  |  | sample2
Stress | Shear rate | Viscosity | Stress | Shear rate | Viscosity | Stress | Shear rate | Viscosity | Stress | Shear rate | Viscosity | Stress | Shear rate | Viscosity
Pa | 1/s | Pa.s | Pa | 1/s | Pa.s | Pa | 1/s | Pa.s | Pa | 1/s | Pa.s | Pa | 1/s | Pa.s
11.9426 | 1000.12 | 0.0119412 | 12.2864 | 1000.12 | 0.0122849 | 11.966 | 1000.12 | 0.0119646 | 12.1814 | 1000.12 | 0.0121799 | 12.2787 | 1000.12 | 0.0122772 | 0.01212956 | 0.0001666984
1.28721 | 100.012 | 0.0128706 | 1.35001 | 100.012 | 0.0134985 | 1.29443 | 100.012 | 0.0129428 | 1.36518 | 100.012 | 0.0136501 | 1.3527 | 100.012 | 0.0135254 | 0.01329748 | 0.0003621884
0.135088 | 10.0012 | 0.0135072 | 0.145161 | 10.0012 | 0.0145143 | 0.140772 | 10.0012 | 0.0140755 | 0.174525 | 10.0012 | 0.0174504 | 0.15281 | 10.0012 | 0.0152791 | 0.0149653 | 0.001532595
0.0197807 | 1.00013 | 0.0197782 | 0.020204 | 1.00013 | 0.0202014 | 0.0200424 | 1.00013 | 0.0200399 | 0.118471 | 1.00013 | 0.118456 | 0.0222386 | 1.00013 | 0.0222358 | 0.04014226 | 0.04378961
peak viscosity
shear rate | K_sigma | Measurement time | Torque
|  | s | dyne.cm | peak torque | peak viscosity
1000.12 | 16825 | 0 | -550.513 | 524.0441 | 0.0008815984
|  | 0.0780001 | -548.722
|  | 0.2028 | -548.001
|  | 0.483601 | -549.169
|  | 0.702001 | -548.846
|  | 0.858002 | -547.826
|  | 0.951602 | -549.194
|  | 1.1076 | -550.513
|  | 1.2168 | -548.149
|  | 1.4976 | -551.658
|  | 1.5912 | -548.847
|  | 1.7004 | -547.876
|  | 1.8564 | -546.906
|  | 1.95 | -33.6219
|  | 2.2308 | -32.3967
|  | 2.4804 | -30.307
|  | 2.6052 | -32.6765
|  | 2.6988 | -30.8915
|  | 2.85481 | -28.6339
|  | 2.97961 | -34.8533
|  | 3.21361 | -31.2709
|  | 3.33841 | -30.394
|  | 3.49441 | -30.5494
|  | 3.60361 | -30.6676
|  | 3.71281 | -33.2299
|  | 3.85321 | -31.8989
|  | 4.08721 | -30.9536
|  | 4.21201 | -31.8305
|  | 4.33681 | -30.4124
|  | 4.44601 | -31.762
|  | 4.60201 | -31.6563
|  | 4.71121 | -32.5208
|  | 4.86721 | -29.7968
|  | 5.07001 | -30.0021
|  | 5.22601 | -32.2659
|  | 5.35081 | -31.1588
|  | 5.46001 | -31.9113
|  | 5.58481 | -32.9936
|  | 5.86561 | -30.6302
|  | 6.06841 | -31.2957
|  | 6.24001 | -31.5134
|  | 6.34921 | -31.5445
|  | 6.45841 | -27.6139
|  | 6.59881 | -32.5893
|  | 6.81721 | -32.6329
|  | 6.97321 | -30.0394
|  | 7.08241 | -33.3916
|  | 7.23841 | -30.6738
|  | 7.34761 | -30.4063
|  | 7.59721 | -30.8106
|  | 7.83121 | -31.1216
|  | 7.97161 | -32.297
|  | 8.08081 | -29.3677
|  | 8.23681 | -31.4823
|  | 8.33041 | -34.4303
|  | 8.61122 | -33.9576
|  | 8.72042 | -29.007
|  | 8.82962 | -31.2522
|  | 8.98562 | -33.97
|  | 9.09482 | -31.246
|  | 9.34442 | -31.4015
|  | 9.60962 | -32.0359
|  | 9.71882 | -30.8355
|  | 9.82802 | -31.5383
|  | 9.96842 | -33.1616
|  | 10.1088 | -32.4091
|  | 10.3584 | -32.1417
|  | 10.4676 | -31.8867
|  | 10.608 | -32.6392
|  | 10.7016 | -31.2709
|  | 10.842 | -31.5197
|  | 10.998 | -31.4264
|  | 11.0916 | -29.8591
|  | 11.3568 | -33.2611
|  | 11.466 | -31.7996
|  | 11.5908 | -33.0247
|  | 11.7312 | -31.2273
|  | 11.8404 | -32.6826
|  | 11.9808 | -33.7213
|  | 12.2148 | -31.6129
|  | 12.3552 | -29.7658
|  | 12.48 | -32.6018
|  | 12.5892 | -32.3468
|  | 12.7296 | -30.8977
|  | 12.8388 | -32.4463
|  | 13.104 | -31.333
|  | 13.1976 | -31.8057
|  | 13.3692 | -32.6515
|  | 13.4628 | -31.9113
|  | 13.5876 | -30.2072
|  | 13.728 | -32.4648
|  | 13.962 | -32.2969
|  | 14.1024 | -30.6799
|  | 14.196 | -32.7261
|  | 14.3676 | -33.0059
|  | 14.4612 | -31.731
|  | 14.5704 | -32.0544
|  | 14.7264 | -32.6265
|  | 14.9448 | -29.4423
|  | 15.1008 | -31.6812
|  | 15.2256 | -31.4698
|  | 15.3348 | -31.7372
|  | 15.4752 | -33.3107
|  | 15.6936 | -31.7683
|  | 15.8496 | -31.2023
|  | 15.9588 | -34.1068
|  | 16.1148 | -32.384
|  | 16.224 | -31.5133
|  | 16.3488 | -32.5643
|  | 16.4892 | -33.7957
|  | 16.692 | -30.8851
|  | 16.848 | -32.2471
|  | 16.9416 | -32.9064
|  | 17.0664 | -31.5506
|  | 17.2224 | -32.3342
|  | 17.316 | -31.8242
|  | 17.4876 | -32.0108
|  | 17.706 | -32.838
|  | 17.862 | -32.0233
|  | 17.9712 | -30.6799
|  | 18.0648 | -33.2672
|  | 18.2208 | -30.7359
|  | 18.486 | -31.3703
|  | 18.7044 | -31.8305
|  | 18.8448 | -31.7
|  | 18.9696 | -30.6862
|  | 19.0632 | -32.8505
|  | 19.2348 | -34.5297
|  | 19.4532 | -30.4623
|  | 19.6092 | -32.7634
|  | 19.7184 | -33.8767
|  | 19.8432 | -30.3192
|  | 19.968 | -33.0868
|  | 20.0772 | -30.6053
|  | 20.2332 | -31.3641
|  | 20.436 | -31.3641
|  | 20.6076 | -33.6466
|  | 20.7012 | -33.3107
|  | 20.8416 | -30.5866
|  | 20.9664 | -34.312
|  | 21.0756 | -31.8616
|  | 21.216 | -31.5631
|  | 21.45 | -31.7496
|  | 21.606 | -34.0881
|  | 21.7152 | -32.4462
|  | 21.84 | -31.9051
|  | 21.9804 | -32.8256
|  | 22.23 | -32.838
|  | 22.4328 | -32.6763
|  | 22.6044 | -31.4325
|  | 22.7136 | -34.7598
|  | 22.8696 | -32.328
|  | 22.9788 | -28.7021
|  | 23.2284 | -33.4785
|  | 23.3376 | -33.8953
|  | 23.4624 | -29.7097
|  | 23.5872 | -33.1738
|  | 23.712 | -31.0593
|  | 23.8212 | -30.9971
|  | 23.9772 | -33.1738
|  | 24.2424 | -31.6439
|  | 24.3516 | -33.7398
|  | 24.4608 | -33.2111
|  | 24.5856 | -31.3143
|  | 24.7104 | -32.6576
|  | 24.9756 | -33.1738
|  | 25.1784 | -32.6203
|  | 25.35 | -31.619
|  | 25.4436 | -30.2694
|  | 25.6152 | -34.9712
|  | 25.7244 | -32.5021
|  | 25.9584 | -31.818
|  | 26.208 | -31.5194
|  | 26.3484 | -33.4412
|  | 26.4576 | -32.8317
|  | 26.6136 | -32.0356
|  | 26.7384 | -31.563
|  | 26.988 | -32.9437
|  | 27.0972 | -30.9411
|  | 27.2064 | -31.874
|  | 27.3468 | -32.6203
|  | 27.456 | -32.4524
|  | 27.5808 | -34.3306
|  | 27.7212 | -30.5368
|  | 27.9864 | -32.3963
|  | 28.0956 | -31.8428
|  | 28.2048 | -31.4821
|  | 28.3452 | -30.5802
|  | 28.4701 | -32.4087
|  | 28.7353 | -31.3577
|  | 28.9537 | -31.4696
|  | 29.1097 | -33.8206
|  | 29.2189 | -31.9423
|  | 29.3593 | -32.5083
|  | 29.4529 | -31.7868
|  | 29.7337 | -32.9685
|  | 29.9521 | -29.1002
|  | 30.1081 | -34.5359
|  | 30.2017 | -31.7123
|  | 30.3577 | -31.6004
|  | 30.4669 | -33.8828
|  | 30.7321 | -31.0531
|  | 30.8413 | -32.6576
|  | 30.9505 | -32.8815
|  | 31.1065 | -32.6763
|  | 31.2157 | -32.0917
|  | 31.3249 | -33.149
|  | 31.4809 | -30.8789
|  | 31.7149 | -30.7296
|  | 31.8241 | -33.9077
|  | 31.9489 | -39.0697
|  | 32.1049 | -49.0331
|  | 32.1985 | -48.2992
|  | 32.4793 | -51.017
|  | 32.7289 | -50.2458
|  | 32.8381 | -47.8327
|  | 32.9629 | -49.8478
|  | 33.1033 | -52.2236
|  | 33.1969 | -49.3938
|  | 33.4777 | -49.9349
|  | 33.5869 | -49.8105
|  | 33.6961 | -51.4772
|  | 33.8521 | -49.8353
|  | 33.9457 | -49.8665
|  | 34.1017 | -51.2036
|  | 34.2265 | -52.4164
|  | 34.4761 | -48.3489
|  | 34.5853 | -49.0517
|  | 34.6945 | -53.399
|  | 34.8505 | -48.6474
|  | 34.9597 | -48.6288
|  | 35.1001 | -50.6625
|  | 35.2249 | -49.7607
|  | 35.4745 | -49.9348
|  | 35.5681 | -49.8602
|  | 35.7085 | -49.0081
|  | 35.8489 | -51.6078
|  | 35.9581 | -49.4933
|  | 36.2389 | -51.6078
|  | 36.4729 | -48.9086
|  | 36.5977 | -49.5118
|  | 36.6913 | -53.2123
|  | 36.8473 | -48.9894
|  | 36.9721 | -49.9783
|  | 37.2217 | -49.6859
|  | 37.3153 | -50.7059
|  | 37.4557 | -50.7619
|  | 37.5961 | -49.4371
|  | 37.7209 | -49.5554
|  | 37.8613 | -50.0716
|  | 37.9705 | -52.3976
|  | 38.2201 | -48.1187
|  | 38.3449 | -49.8165
|  | 38.4385 | -52.1861
|  | 38.6101 | -48.8338
|  | 38.7193 | -49.5801
|  | 38.9689 | -49.8041
|  | 39.2341 | -49.2444
|  | 39.3433 | -51.782
|  | 39.4525 | -50.6002
|  | 39.5929 | -50.196
|  | 39.7177 | -49.9161
|  | 39.9829 | -49.0019
|  | 40.1077 | -50.2022
|  | 40.2013 | -51.2533
|  | 40.3573 | -50.9983
|  | 40.4665 | -51.0418
|  | 40.7161 | -50.4945
|  | 40.9969 | -49.1138
|  | 41.0905 | -49.9845
|  | 41.1841 | -49.3937
|  | 41.3401 | -50.9423
|  | 41.4649 | -50.7681
|  | 41.7301 | -51.1413
|  | 41.9329 | -50.0715
|  | 42.1045 | -50.4323
|  | 42.2137 | -48.5291
|  | 42.3541 | -49.9907
|  | 42.4789 | -51.7445
|  | 42.7285 | -50.5939
|  | 42.8377 | -48.7468
|  | 42.9469 | -49.9969
|  | 43.1029 | -51.7321
|  | 43.1965 | -50.37
|  | 43.3681 | -50.5691
|  | 43.5709 | -48.0814
|  | 43.7269 | -51.3651
|  | 43.8361 | -52.1798
|  | 43.9609 | -48.1186
|  | 44.1013 | -49.5056
|  | 44.2105 | -51.8316
|  | 44.4601 | -48.3923
|  | 44.7253 | -51.0106
|  | 44.8501 | -50.2395
|  | 44.9437 | -50.252
|  | 45.0841 | -50.2458
|  | 45.1933 | -51.9188
|  | 45.4741 | -50.0406
|  | 45.5833 | -49.9162
|  | 45.7393 | -49.6674
|  | 45.8485 | -49.2382
|  | 45.9577 | -50.905
|  | 46.0981 | -52.2359
|  | 46.1917 | -49.5181
|  | 46.4725 | -49.8476
|  | 46.5817 | -51.2781
|  | 46.6909 | -48.809
|  | 46.8469 | -49.6299
|  | 46.9561 | -51.1785
|  | 47.1121 | -51.9311
|  | 47.3149 | -48.8712
|  | 47.4709 | -51.0106
|  | 47.5957 | -50.1896
|  | 47.6893 | -48.4358
|  | 47.8453 | -49.7978
|  | 47.9389 | -50.8239
|  | 48.2197 | -50.768
|  | 48.3289 | -50.258
|  | 48.4849 | -50.3948
|  | 48.5785 | -51.2904
|  | 48.7033 | -48.0128
|  | 48.8593 | -49.7356
|  | 48.9685 | -50.5876
|  | 49.2025 | -50.6498
|  | 49.3117 | -50.1771
|  | 49.4833 | -50.2331
|  | 49.6081 | -49.1634
|  | 49.6861 | -52.5902
|  | 49.8577 | -48.6472
|  | 49.9669 | -49.9843
|  | 50.2321 | -51.4769
|  | 50.3413 | -50.5005
|  | 50.4505 | -49.0949
|  | 50.5909 | -48.5849
|  | 50.6845 | -50.6435
|  | 50.8561 | -53.268
|  | 51.0745 | -49.269
|  | 51.2305 | -48.0623
|  | 51.3397 | -51.3336
|  | 51.4489 | -50.6495
|  | 51.6049 | -49.2688
|  | 51.7141 | -49.5488
|  | 51.9793 | -49.723
|  | 52.2289 | -49.5488
|  | 52.3225 | -49.7417
|  | 52.4473 | -50.7741
|  | 52.6033 | -50.2019
|  | 52.7125 | -49.4991
|  | 52.9777 | -49.0513
|  | 53.0713 | -48.6533
|  | 53.2117 | -51.4271
|  | 53.3365 | -50.3885
|  | 53.4613 | -48.1122
|  | 53.6017 | -50.2704
|  | 53.6953 | -51.508
|  | 53.9761 | -48.8026
|  | 54.0853 | -49.0949
|  | 54.1945 | -49.8536
|  | 54.3505 | -50.2454
|  | 54.4597 | -49.6546
|  | 54.6001 | -49.7603
|  | 54.8341 | -50.5999
|  | 54.9745 | -50.1833
|  | 55.0837 | -48.5911
|  | 55.1929 | -49.7541
|  | 55.3489 | -51.9184
|  | 55.4581 | -48.3921
|  | 55.7077 | -49.3996
|  | 55.9729 | -48.0065
|  | 56.0977 | -52.5155
|  | 56.1913 | -49.9282
|  | 56.3317 | -48.616
|  | 56.4565 | -47.5338
|  | 56.7373 | -51.5391
|  | 56.8153 | -49.7292
|  | 56.9869 | -50.6124
|  | 57.0961 | -49.5364
|  | 57.1897 | -48.7839
|  | 57.3613 | -51.0414
|  | 57.4549 | -49.101
|  | 57.7201 | -49.5551
|  | 57.8449 | -49.5364
|  | 57.9541 | -50.4818
|  | 58.0945 | -50.7554
|  | 58.2193 | -48.0625
|  | 58.4533 | -48.5787
|  | 58.7185 | -51.8811
|  | 58.8433 | -49.5924
|  | 58.9525 | -49.3747
|  | 59.1085 | -51.2281
|  | 59.2177 | -48.2677
|  | 59.4673 | -50.7741
|  | 59.7325 | -50.6061
|  | 59.8417 | -49.3809
|  | 59.9509 | -49.6857
|  | 60.1069 | -49.9283
|  | 60.2161 | -50.2082
|  | 60.4657 | -49.7728
|  | 60.5749 | -52.2543
|  | 60.6997 | -47.1234
|  | 60.8245 | -48.1247
|  | 60.9493 | -49.5613
|  | 61.1053 | -49.524
|  | 61.2145 | -51.2281
|  | 61.4797 | -49.1135
|  | 61.5889 | -48.9394
|  | 61.6981 | -50.6746

## 1%_Couette
steady state viscosity
forward | sample1 |  |  | sample2 |  |  | sample3 |  |  | sample4 |  |  | sample5
Stress | Shear rate | Viscosity | Stress | Shear rate | Viscosity | Stress | Shear rate | Viscosity | Stress | Shear rate | Viscosity | Stress | Shear rate | Viscosity | visosity_mean | viscosity_std
Pa | 1/s | Pa.s | Pa | 1/s | Pa.s | Pa | 1/s | Pa.s | Pa | 1/s | Pa.s | Pa | 1/s | Pa.s | Pa.s | Pa.s
0.122876 | 1.00013 | 0.12286 | 0.142427 | 1.00013 | 0.142409 | 0.118027 | 1.00013 | 0.118012 | 0.123086 | 1.00013 | 0.12307 | 0.142667 | 1.00013 | 0.142649 | 0.1298 | 0.0117951
1.16919 | 10.0012 | 0.116905 | 1.32539 | 10.0012 | 0.132523 | 1.09106 | 10.0012 | 0.109093 | 1.15417 | 10.0012 | 0.115403 | 1.22126 | 10.0012 | 0.122111 | 0.119207 | 0.008772281
9.71562 | 100.012 | 0.0971444 | 10.7188 | 100.012 | 0.107175 | 9.03783 | 100.012 | 0.0903674 | 9.49796 | 100.012 | 0.0949683 | 9.90932 | 100.012 | 0.0990814 | 0.0977473 | 0.006188914
54.2557 | 1000.12 | 0.0542492 | 58.521 | 1000.12 | 0.0585141 | 51.522 | 1000.12 | 0.0515159 | 53.3047 | 1000.12 | 0.0532983 | 53.9637 | 1000.12 | 0.0539573 | 0.05430696 | 0.00258036
backward | sample1 |  |  | sample2
Stress | Shear rate | Viscosity | Stress | Shear rate | Viscosity | Stress | Shear rate | Viscosity | Stress | Shear rate | Viscosity | Stress | Shear rate | Viscosity
Pa | 1/s | Pa.s | Pa | 1/s | Pa.s | Pa | 1/s | Pa.s | Pa | 1/s | Pa.s | Pa | 1/s | Pa.s
54.1828 | 1000.12 | 0.0541763 | 58.8351 | 1000.12 | 0.0588281 | 51.4537 | 1000.12 | 0.0514476 | 53.2266 | 1000.12 | 0.0532202 | 53.7443 | 1000.12 | 0.0537379 | 0.05428202 | 0.00274479
9.61899 | 100.012 | 0.0961785 | 10.7576 | 100.012 | 0.107564 | 8.96962 | 100.012 | 0.0896855 | 9.39397 | 100.012 | 0.0939284 | 9.57077 | 100.012 | 0.0956962 | 0.09661052 | 0.006636095
1.16001 | 10.0012 | 0.115987 | 1.32967 | 10.0012 | 0.132951 | 1.07436 | 10.0012 | 0.107423 | 1.12977 | 10.0012 | 0.112964 | 1.16676 | 10.0012 | 0.116662 | 0.1171974 | 0.009531372
0.124166 | 1.00013 | 0.12415 | 0.145329 | 1.00013 | 0.14531 | 0.117011 | 1.00013 | 0.116996 | 0.126909 | 1.00013 | 0.126893 | 0.126411 | 1.00013 | 0.126395 | 0.1279488 | 0.01048016

## 2%_Cone
steady state viscosity
forward | sample1 |  |  | sample2 |  |  | sample3
Stress | Shear rate | Viscosity | Stress | Shear rate | Viscosity | Stress | Shear rate | Viscosity | visosity_mean | viscosity_std
Pa | 1/s | Pa.s | Pa | 1/s | Pa.s | Pa | 1/s | Pa.s | Pa.s | Pa.s
5.73399 | 1.00013 | 5.73326 | 5.97336 | 1.00013 | 5.9726 | 5.24352 | 1.00013 | 5.24286 | 5.649573 | 0.3719983
23.4742 | 10.0012 | 2.34714 | 23.4825 | 10.0012 | 2.34796 | 21.3821 | 10.0012 | 2.13795 | 2.277683 | 0.1210133
100.418 | 100.012 | 1.00406 | 99.1232 | 100.012 | 0.991113 | 93.9381 | 100.012 | 0.939268 | 0.978147 | 0.03428686
294.51 | 1000.12 | 0.294474 | 292.125 | 1000.12 | 0.29209 | 278.92 | 1000.12 | 0.278887 | 0.2884837 | 0.008396003
backward | sample1 |  |  | sample2 |  |  | sample3
Stress | Shear rate | Viscosity | Stress | Shear rate | Viscosity | Stress | Shear rate | Viscosity
Pa | 1/s | Pa.s | Pa | 1/s | Pa.s | Pa | 1/s | Pa.s
294.686 | 1000.12 | 0.29465 | 292.71 | 1000.12 | 0.292675 | 279.399 | 1000.12 | 0.279366 | 0.288897 | 0.008312949
99.0712 | 100.012 | 0.990592 | 99.144 | 100.012 | 0.99132 | 94.1199 | 100.012 | 0.941085 | 0.9743323 | 0.02879534
21.089 | 10.0012 | 2.10865 | 22.2452 | 10.0012 | 2.22425 | 21.0075 | 10.0012 | 2.10049 | 2.144463 | 0.06921763
4.66247 | 1.00013 | 4.66188 | 5.70699 | 1.00013 | 5.70627 | 5.3708 | 1.00013 | 5.37013 | 5.246093 | 0.5331289

## 3%_Cone
steady state viscosity
forward | sample1 |  |  | sample2 |  |  | sample3
Stress | Shear rate | Viscosity | Stress | Shear rate | Viscosity | Stress | Shear rate | Viscosity | visosity_mean | viscosity_std
Pa | 1/s | Pa.s | Pa | 1/s | Pa.s | Pa | 1/s | Pa.s | Pa.s | Pa.s
18.2423 | 1.00013 | 18.24 | 17.8316 | 1.00013 | 17.8294 | 18.4606 | 1.00013 | 18.4583 | 18.1759 | 0.3193124
89.1388 | 10.0012 | 8.91283 | 86.974 | 10.0012 | 8.69635 | 87.7317 | 10.0012 | 8.77212 | 8.793767 | 0.1098514
319.237 | 100.012 | 3.19199 | 311.075 | 100.012 | 3.11037 | 312.898 | 100.012 | 3.12861 | 3.143657 | 0.04283991
718.851 | 1000.12 | 0.718766 | 701.552 | 1000.12 | 0.701468 | 707.915 | 1000.12 | 0.707831 | 0.709355 | 0.008749122
backward | sample1 |  |  | sample2 |  |  | sample3
Stress | Shear rate | Viscosity | Stress | Shear rate | Viscosity | Stress | Shear rate | Viscosity
Pa | 1/s | Pa.s | Pa | 1/s | Pa.s | Pa | 1/s | Pa.s
722.465 | 1000.12 | 0.722379 | 704.266 | 1000.12 | 0.704182 | 708.325 | 1000.12 | 0.708241 | 0.7116007 | 0.009552394
316.567 | 100.012 | 3.16529 | 307.691 | 100.012 | 3.07654 | 309.335 | 100.012 | 3.09298 | 3.111603 | 0.04721506
86.1861 | 10.0012 | 8.61758 | 83.6151 | 10.0012 | 8.36052 | 83.9362 | 10.0012 | 8.39262 | 8.456907 | 0.1400698
17.2122 | 1.00013 | 17.2101 | 16.9686 | 1.00013 | 16.9664 | 16.9954 | 1.00013 | 16.9933 | 17.0566 | 0.1336136

## 4%_Cone
steady state viscosity
forward | sample1 |  |  | sample2 |  |  | sample3
Stress | Shear rate | Viscosity | Stress | Shear rate | Viscosity | Stress | Shear rate | Viscosity | visosity_mean | viscosity_std
Pa | 1/s | Pa.s | Pa | 1/s | Pa.s | Pa | 1/s | Pa.s | Pa.s | Pa.s
46.2876 | 1.00013 | 46.2818 | 45.7363 | 1.00013 | 45.7305 | 44.9782 | 1.00013 | 44.9725 | 45.6616 | 0.6573637
206.515 | 10.0012 | 20.6491 | 205.86 | 10.0012 | 20.5836 | 202.722 | 10.0012 | 20.2698 | 20.50083 | 0.2027433
616.841 | 100.012 | 6.16767 | 623.448 | 100.012 | 6.23373 | 613.87 | 100.012 | 6.13797 | 6.17979 | 0.04901699
1183.11 | 1000.12 | 1.18297 | 1162.27 | 1000.12 | 1.16214 | 1162.99 | 1000.12 | 1.16285 | 1.16932 | 0.01182658
backward | sample1 |  |  | sample2 |  |  | sample3
Stress | Shear rate | Viscosity | Stress | Shear rate | Viscosity | Stress | Shear rate | Viscosity
Pa | 1/s | Pa.s | Pa | 1/s | Pa.s | Pa | 1/s | Pa.s
1147.78 | 1000.12 | 1.14764 | 1160.27 | 1000.12 | 1.16013 | 1149.97 | 1000.12 | 1.14983 | 1.152533 | 0.00666941
592.142 | 100.012 | 5.92071 | 595.813 | 100.012 | 5.95741 | 588.786 | 100.012 | 5.88716 | 5.92176 | 0.03513677
196.246 | 10.0012 | 19.6222 | 196.18 | 10.0012 | 19.6157 | 193.537 | 10.0012 | 19.3514 | 19.52977 | 0.1545043
42.2285 | 1.00013 | 42.2232 | 41.6749 | 1.00013 | 41.6697 | 41.2561 | 1.00013 | 41.2509 | 41.7146 | 0.4877026